## Sheet1
Temperatur Quenching (°C) | Kekerasan (HRC) | Kekuatan Tarik (MPa) | Keuletan (%)
5 | 58 | 1250 | 8
15 | 54 | 1150 | 10
25 | 50 | 1050 | 13
35 | 46 | 950 | 16