## Lembar1
7 Hari | [5 empty] | 14 Hari | [5 empty] | 28 Hari
No. | Komposisi | Berat (Kg) | Luas (mm2) | Beban (KN) | Kuat Tekan (Mpa) | No. | Komposisi | Berat (Kg) | Luas (mm2) | Beban (KN) | Kuat Tekan (Mpa) | No. | Komposisi | Berat (Kg) | Luas (mm2) | Beban (KN) | Kuat Tekan (Mpa) | Rata-rata
1 | 0 | 13.02 | 1766.25 | 494.2 | 24.07914 | 1 | 0 | 13.06 | 1766.25 | 543 | 33.26003 | 1 | 0 | 13.16 | 1766.25 | 586.8 | 40.84419 | 40.3674
2 | 0 | 13.08 | 1766.25 | 502.3 | 24.4738 | 2 | 0 | 13.02 | 1766.25 | 535.9 | 32.82514 | 2 | 0 | 13.22 | 1766.25 | 573.1 | 39.8906
3 | 0 | 13.05 | 1766.25 | 498.25 | 24.27647 | 3 | 0 | 13.04 | 1766.25 | 539.45 | 33.04259 | 3 | 0 | 13.19 | 1766.25 | 579.95 | 40.3674
4 | 4 | 12.86 | 1766.25 | 520.4 | 25.35569 | 4 | 4 | 12.88 | 1766.25 | 581.1 | 35.59375 | 4 | 4 | 12.72 | 1766.25 | 605.1 | 42.11796 | 41.46715
5 | 4 | 12.52 | 1766.25 | 529.2 | 25.78446 | 5 | 4 | 12.98 | 1766.25 | 580.5 | 35.557 | 5 | 4 | 12.96 | 1766.25 | 586.4 | 40.81635
6 | 4 | 12.69 | 1766.25 | 524.8 | 25.57008 | 6 | 4 | 12.93 | 1766.25 | 580.8 | 35.57537 | 6 | 4 | 12.84 | 1766.25 | 595.75 | 41.46715
7 | 8 | 12.62 | 1766.25 | 490.4 | 23.89399 | 7 | 8 | 12.74 | 1766.25 | 508.9 | 31.17133 | 7 | 8 | 12.64 | 1766.25 | 574.9 | 40.01589 | 39.19455
8 | 8 | 12.5 | 1766.25 | 487.6 | 23.75756 | 8 | 8 | 12.66 | 1766.25 | 517.3 | 31.68585 | 8 | 8 | 12.68 | 1766.25 | 551.3 | 38.37321
9 | 8 | 12.56 | 1766.25 | 489 | 23.82578 | 9 | 8 | 12.7 | 1766.25 | 513.1 | 31.42859 | 9 | 8 | 12.66 | 1766.25 | 563.1 | 39.19455
10 | 16 | 12.12 | 1766.25 | 272 | 13.25278 | 10 | 16 | 12.7 | 1766.25 | 327.4 | 20.05402 | 10 | 16 | 12.5 | 1766.25 | 416.3 | 28.97654 | 27.91507
11 | 16 | 11.88 | 1766.25 | 295.1 | 14.3783 | 11 | 16 | 12.62 | 1766.25 | 292 | 17.88569 | 11 | 16 | 12.52 | 1766.25 | 385.8 | 26.85359
12 | 16 | 12 | 1766.25 | 283.55 | 13.81554 | 12 | 16 | 12.66 | 1766.25 | 309.7 | 18.96986 | 12 | 16 | 12.51 | 1766.25 | 401.05 | 27.91507
Beton Normal | [5 empty] | CKT 4% | [5 empty] | CKT 8% | [6 empty] | CKT 16%
No. | Hari | Berat (Kg) | Luas (mm2) | Beban (KN) | Kuat Tekan (Mpa) | No. | Hari | Berat (Kg) | Luas (mm2) | Beban (KN) | Kuat Tekan (Mpa) | No. | Hari | Berat (Kg) | Luas (mm2) | Beban (KN) | Kuat Tekan (Mpa) |  | No. | Hari | Berat (Kg) | Luas (mm2) | Beban (KN) | Kuat Tekan (Mpa)
1 | 7 | 13.02 | 1766.25 | 494.2 | 24.07914 | 1 | 7 | 12.86 | 1766.25 | 520.4 | 25.35569 | 1 | 7 | 12.62 | 1766.25 | 490.4 | 23.89399 |  | 1 | 7 | 12.12 | 1766.25 | 272 | 13.25278
2 | 7 | 13.08 | 1766.25 | 502.3 | 24.4738 | 2 | 7 | 12.52 | 1766.25 | 529.2 | 25.78446 | 2 | 7 | 12.5 | 1766.25 | 487.6 | 23.75756 |  | 2 | 7 | 11.88 | 1766.25 | 295.1 | 14.3783
3 | 7 | 13.05 | 1766.25 | 498.25 | 24.27647 | 3 | 7 | 12.69 | 1766.25 | 524.8 | 25.57008 | 3 | 7 | 12.56 | 1766.25 | 489 | 23.82578 |  | 3 | 7 | 12 | 1766.25 | 283.55 | 13.81554
4 | 14 | 13.06 | 1766.25 | 543 | 33.26003 | 4 | 14 | 12.88 | 1766.25 | 581.1 | 35.59375 | 4 | 14 | 12.74 | 1766.25 | 508.9 | 31.17133 |  | 4 | 14 | 12.7 | 1766.25 | 327.4 | 20.05402
5 | 14 | 13.02 | 1766.25 | 535.9 | 32.82514 | 5 | 14 | 12.98 | 1766.25 | 580.5 | 35.557 | 5 | 14 | 12.66 | 1766.25 | 517.3 | 31.68585 |  | 5 | 14 | 12.62 | 1766.25 | 292 | 17.88569
6 | 14 | 13.04 | 1766.25 | 539.45 | 33.04259 | 6 | 14 | 12.93 | 1766.25 | 580.8 | 35.57537 | 6 | 14 | 12.7 | 1766.25 | 513.1 | 31.42859 |  | 6 | 14 | 12.66 | 1766.25 | 309.7 | 18.96986
7 | 28 | 13.16 | 1766.25 | 586.8 | 40.84419 | 7 | 28 | 12.72 | 1766.25 | 605.1 | 42.11796 | 7 | 28 | 12.64 | 1766.25 | 574.9 | 40.01589 |  | 7 | 28 | 12.5 | 1766.25 | 416.3 | 28.97654
8 | 28 | 13.22 | 1766.25 | 573.1 | 39.8906 | 8 | 28 | 12.96 | 1766.25 | 586.4 | 40.81635 | 8 | 28 | 12.68 | 1766.25 | 551.3 | 38.37321 |  | 8 | 28 | 12.52 | 1766.25 | 385.8 | 26.85359
9 | 28 | 13.19 | 1766.25 | 579.95 | 40.3674 | 9 | 28 | 12.84 | 1766.25 | 595.75 | 41.46715 | 9 | 28 | 12.66 | 1766.25 | 563.1 | 39.19455 |  | 9 | 28 | 12.51 | 1766.25 | 401.05 | 27.91507
[14 empty] | 7 Hari | 14 Hari | 28 Hari | Rata-rata kuat tekan beton | Pengaruh Campuran (%)
[13 empty] | 0% CKT | 24.27647 | 33.04259 | 40.3674 | 32.56215
[13 empty] | 4% CKT | 25.57008 | 35.57537 | 41.46715 | 34.2042 | 5.04282
[13 empty] | 8% CKT | 23.82578 | 31.42859 | 39.19455 | 31.48297 | -3.314211
[13 empty] | 16% CKT | 13.81554 | 18.96986 | 27.91507 | 20.23349 | -37.86194
[14 empty] | 7 Hari | 14 Hari | 28 Hari
[13 empty] | 0% CKT | 498.25 | 539.45 | 579.95
[13 empty] | 4% CKT | 524.8 | 580.8 | 595.75
[13 empty] | 8% CKT | 489 | 513.1 | 39.19455
[13 empty] | 16% CKT | 283.55 | 309.7 | 401.05